## Sheet1 (2)
피착재 종류 및 물성
No. | 분류 |  | 제품명 | 조도 (um) 조도 (um) |  | 광택도 (°) |  | 표면에너지
|  |  |  | MD | MD | MD | TD | MD | TD
1 | SUS |  | BA | 0.03 | 0.05 | 590 | 586 | 38 | 38
2 |  |  | #4 | 0.13 | 0.24 | 320 | 100 | 40 | 38
3 |  |  | HL | 0.19 | 0.43 | 260 | 67 | 40 | 36
4 |  |  | SM | 0.06 | 0.007 | 580 | 580 | 44 | 44
5 |  |  | 2B | 0.08 | 0.13 | 220 | 170 | 40 | 40
6 | 칼라강판 | 고광택 | STS430 | 0.05 | 0.09 | 195 | 95.6 | 40 | 40
7 |  |  | DCM PS3 | 0.25 | 0.21 | 156 | 135 | 40 | 40
8 |  |  | DCM PS3 Non UV | 0.15 | 0.16 | 183 | 162 | 36 | 36
9 |  | 유광 | Super White | 0.08 | 0.08 | 97.5 | 95.6 | 32 | 32
10 |  |  | DCM PS4 | 0.32 | 0.3 | 67.1 | 57.8 | 36 | 36
11 |  | 반광 | Western Black | 0.36 | 0.41 | 42 | 38 | 30 | 30
12 |  |  | 에스디이앤티 #3 블랙무광 | 0.29 | 0.47 | 42.2 | 37.5 | 32 | 32
13 |  |  | 에센스 매트 블랙 HL | 0.14 | 0.13 | 51 | 52 | 30 | 30
14 |  |  | 에센스 블랙스틸 | 0.68 | 1.99 | 22.4 | 8.2 | 36 | 36
15 |  |  | 에센스 White (25.12) | 0.42 | 0.43 | 22.7 | 21 | 32 | 32
16 |  |  | 에센스 White (26.03) | 0.47 | 0.5 | 20 | 21 | 32 | 32
17 |  | 무광 | Navy | 0.41 | 0.4 | 14.2 | 14.4 | 38 | 38
18 |  |  | Nature gray | 0.4 | 0.55 | 14.5 | 13.9 | 32 | 32
19 |  |  | Pink | 0.49 | 0.47 | 13 | 13 | 32 | 32
20 |  |  | Cream Gray | 0.56 | 0.53 | 17 | 17 | 32 | 32
21 |  |  | Mint | 0.61 | 0.49 | 11 | 12 | 32 | 32
22 |  |  | Beige 3C3B | 0.4 | 0.38 | 15 | 15 | 32 | 32
23 |  |  | Beige 2C2B | 0.68 | 0.58 | 12 | 11 | 32 | 32